## Sheet1
Fukken Soil moisture | [9 empty] | Fukken Soil pH in water | [8 empty] | Fukken Soil pH in hydrogen peroxide
Sample | No. | ma | mb |  | mc | Moisture |  |  |  | Sample | No. | Wet sample mass | Dry sample mass by calculation | Additonal water amount | Rw | Temperature | pH | Average | Sample | No. | Dry sample mass | Beaker and sample mass | Additonal water amount | Temperature | pH | Average
|  |  | 24h | 48h |  | 24h | Average | 48h | Average |  |  | m | ms | Vw | [6 empty] | ms | mt | Vw
|  | (g) | (g) | (g) | (g) | (%) | (%) | (%) | (%) |  |  | (g) | (g) | (mL) | - | (℃) | - |  |  |  | (g) | (g) | (mL) | (℃) | -
UD 1 (1) | 1 | 10.781 | 9.46 | 9.457 | 0.718 | 15.111 | 15.06 | 15.15 | 15.09 | UD 1 (1) | 1 | 10.021 | 8.7 | 42.179 | 5 | 22.3 | 7.77 | 7.74 | UD 1 (1) | 1 | 2.038 | 50.014 | 20.4 | 24 | 7.28 | 7.26
| 2 | 10.76 | 9.449 | 9.446 | 0.709 | 15 |  | 15.039 |  |  | 2 | 10.047 | 8.7 | 42.153 | 5 | 22.1 | 7.7 |  |  | 2 | 2.057 | 50.977 | 20.6 | 24.1 | 7.23
UD 1 (2) | 3 | 10.735 | 9.521 | 9.517 | 0.712 | 13.781 | 13.83 | 13.833 | 13.89 | UD 1 (2) | 3 | 10.019 | 8.8 | 42.781 | 5 | 21.9 | 7.85 | 7.92 | UD 1 (2) | 3 | 2.009 | 50.049 | 20.1 | 23.4 | 7.82 | 7.8
| 4 | 10.727 | 9.507 | 9.502 | 0.717 | 13.879 |  | 13.944 |  |  | 4 | 10.013 | 8.8 | 42.787 | 5 | 21.6 | 7.99 |  |  | 4 | 2.062 | 50.026 | 20.6 | 23.8 | 7.78
UD 1 (3) | 5 | 10.786 | 9.508 | 9.504 | 0.709 | 14.524 | 14.12 | 14.576 | 14.17 | UD 1 (3) | 5 | 10.024 | 8.8 | 42.776 | 5 | 22.8 | 8.67 | 8.67 | UD 1 (3) | 5 | 2.054 | 47.855 | 20.5 | 23.5 | 8.4 | 8.41
| 6 | 10.722 | 9.515 | 9.512 | 0.717 | 13.719 |  | 13.758 |  |  | 6 | 10.049 | 8.8 | 42.751 | 5 | 22.1 | 8.66 |  |  | 6 | 2.018 | 50.469 | 20.2 | 23.5 | 8.42
UD 2-1 | 7 | 10.77 | 5.621 | 5.631 | 0.724 | 105.146 | 105.54 | 104.728 | 105.17 | UD 2-1 | 7 | 10.079 | 4.9 | 19.321 | 5 | 22.6 | 7.78 | 7.78 | UD 2-1 | 7 | 2.016 | 147.598 | 20.2 | 24.7 | 1.56 | 1.54
| 8 | 10.808 | 5.618 | 5.626 | 0.719 | 105.94 |  | 105.604 |  |  | 8 | 10.067 | 4.9 | 19.333 | 5 | 22.6 | 7.78 |  |  | 8 | 2.008 | 142.115 | 20.1 | 23.8 | 1.52
UD 2-2 | 9 | 10.788 | 5.23 | 5.24 | 0.731 | 123.539 | 123.69 | 123.043 | 123.24 | UD 2-2 | 9 | 10.03 | 4.5 | 16.97 | 5 | 22.2 | 7.5 | 7.49 | UD 2-2 | 9 | 2.013 | 141.843 | 20.1 | 23.4 | 1.26 | 1.25
| 10 | 10.772 | 5.212 | 5.22 | 0.722 | 123.831 |  | 123.433 |  |  | 10 | 10.039 | 4.5 | 16.961 | 5 | 21.9 | 7.47 |  |  | 10 | 2.006 | 141.552 | 20.1 | 23.2 | 1.23
UD 2-3 | 11 | 10.782 | 5.661 | 5.669 | 0.711 | 103.455 | 104.32 | 103.126 | 103.98 | UD 2-3 | 11 | 10.021 | 4.9 | 19.379 | 5 | 22.3 | 7.43 | 7.46 | UD 2-3 | 11 | 2.036 | 142.951 | 20.4 | 23.7 | 1.46 | 1.49
| 12 | 10.742 | 5.603 | 5.611 | 0.717 | 105.178 |  | 104.843 |  |  | 12 | 10.012 | 4.9 | 19.388 | 5 | 22.2 | 7.48 |  |  | 12 | 2.011 | 143.681 | 20.1 | 23.7 | 1.52
UD 3-1 | 13 | 10.719 | 5.689 | 5.692 | 0.701 | 100.842 | 100.41 | 100.721 | 100.35 | UD 3-1 | 13 | 10.019 | 5 | 19.981 | 5 | 22.2 | 7.49 | 7.51 | UD 3-1 | 13 | 2.011 | 144.04 | 20.1 | 23.1 | 1.48 | 1.48
| 14 | 10.804 | 5.763 | 5.763 | 0.721 | 99.98 |  | 99.98 |  |  | 14 | 10.032 | 5 | 19.968 | 5 | 22.7 | 7.52 |  |  | 14 | 2.017 | 143.678 | 20.2 | 22.8 | 1.48
UD 3-2 | 15 | 10.72 | 5.727 | 5.724 | 0.708 | 99.482 | 98.85 | 99.601 | 98.97 | UD 3-2 | 15 | 10.075 | 5.1 | 20.525 | 5 | 22.8 | 7.4 | 7.42 | UD 3-2 | 15 | 2.024 | 144.902 | 20.2 | 23.12 | 1.38 | 1.37
| 16 | 10.771 | 5.788 | 5.785 | 0.715 | 98.226 |  | 98.343 |  |  | 16 | 10.042 | 5 | 19.958 | 5 | 22.8 | 7.43 |  |  | 16 | 2.071 | 143.881 | 20.7 | 23.1 | 1.36
UD 3-3 | 17 | 10.719 | 7.093 | 7.074 | 0.719 | 56.887 | 56.83 | 57.356 | 57.3 | UD 3-3 | 17 | 10.037 | 6.4 | 28.363 | 5 | 22.6 | 8.02 | 8.02 | UD 3-3 | 17 | 2.07 | 144.104 | 20.7 | 22.6 | 1.56 | 1.57
| 18 | 10.793 | 7.148 | 7.129 | 0.728 | 56.776 |  | 57.241 |  |  | 18 | 10.088 | 6.4 | 28.312 | 5 | 23 | 8.01 |  |  | 18 | 2.022 | 145.029 | 20.2 | 22.4 | 1.57
UD 4-1 | 19 | 10.765 | 6.954 | 6.929 | 0.729 | 61.221 | 60.3 | 61.871 | 60.89 | UD 4-1 | 19 | 10.008 | 6.2 | 27.192 | 5 | 22.4 | 8.51 | 8.52 | UD 4-1 | 19 | 2.026 | 143.36 | 20.3 | 23 | 2.17 | 2.15
| 20 | 10.758 | 7.018 | 6.997 | 0.719 | 59.375 |  | 59.908 |  |  | 20 | 10.007 | 6.2 | 27.193 | 5 | 22.5 | 8.52 |  |  | 20 | 2.004 | 143.471 | 20 | 22.3 | 2.13
UD 4-2 | 21 | 10.769 | 7.231 | 7.209 | 0.718 | 54.322 | 54.27 | 54.845 | 54.78 | UD 4-2 | 21 | 10.02 | 6.5 | 28.98 | 5 | 23 | 8.63 | 8.65 | UD 4-2 | 21 | 2.003 | 144.142 | 20 | 21.8 | 2.48 | 2.5
| 22 | 10.781 | 7.244 | 7.223 | 0.721 | 54.224 |  | 54.722 |  |  | 22 | 10.006 | 6.5 | 28.994 | 5 | 22.4 | 8.66 |  |  | 22 | 2.019 | 144.48 | 20.2 | 21.5 | 2.52
UD 4-3 | 23 | 10.727 | 7.381 | 7.357 | 0.724 | 50.263 | 50.14 | 50.807 | 50.69 | UD 4-3 | 23 | 10.022 | 6.7 | 30.178 | 5 | 23.1 | 8.67 | 8.68 | UD 4-3 | 23 | 2.014 | 143.21 | 20.1 | 21.4 | 3.44 | 3.49
| 24 | 10.783 | 7.43 | 7.405 | 0.726 | 50.015 |  | 50.576 |  |  | 24 | 10.059 | 6.7 | 30.141 | 5 | 23.1 | 8.68 |  |  | 24 | 2.015 | 143.755 | 20.2 | 21.4 | 3.53
UD 5-1 | 25 | 10.754 | 6.428 | 6.448 | 0.725 | 75.855 | 76.34 | 75.24 | 75.74 | UD 5-1 | 25 | 10.016 | 5.7 | 24.184 | 5 | 22.9 | 8.5 | 8.5 | UD 5-1 | 25 | 2.04 | 143.793 | 20.4 | 23.6 | 6.08 | 6.11
| 26 | 10.811 | 6.425 | 6.444 | 0.716 | 76.826 |  | 76.24 |  |  | 26 | 10.029 | 5.7 | 24.171 | 5 | 23 | 8.5 |  |  | 26 | 2.045 | 141.574 | 20.5 | 23.1 | 6.14
UD 5-2 | 27 | 10.712 | 6.338 | 6.357 | 0.709 | 77.705 | 77.62 | 77.107 | 77 | UD 5-2 | 27 | 10.06 | 5.7 | 24.14 | 5 | 22.7 | 8.52 | 8.53 | UD 5-2 | 27 | 2.016 | 144.026 | 20.2 | 23.4 | 4.67 | 4.7
| 28 | 10.738 | 6.36 | 6.381 | 0.714 | 77.542 |  | 76.884 |  |  | 28 | 10.031 | 5.7 | 24.169 | 5 | 23 | 8.53 |  |  | 28 | 2.076 | 143.275 | 20.8 | 23.4 | 4.72
UD 5-3 | 29 | 10.753 | 6.358 | 6.379 | 0.706 | 77.76 | 77.21 | 77.102 | 76.57 | UD 5-3 | 29 | 10.038 | 5.7 | 24.162 | 5 | 22.3 | 8.49 | 8.51 | UD 5-3 | 29 | 2.007 | 144.137 | 20.1 | 22.8 | 7.76 | 7.77
| 30 | 10.747 | 6.391 | 6.411 | 0.709 | 76.663 |  | 76.043 |  |  | 30 | 10.046 | 5.7 | 24.154 | 5 | 21.9 | 8.52 |  |  | 30 | 2.009 | 143.666 | 20.1 | 22.4 | 7.78
UD 6-1 | 31 | 10.726 | 6.913 | 6.937 | 0.701 | 61.381 | 61.3 | 60.76 | 60.68 | UD 6-1 | 31 | 10.068 | 6.3 | 27.732 | 5 | 22.6 | 8.39 | 8.39 | UD 6-1 | 31 | 2.02 | 143.675 | 20.2 | 22.3 | 3.41 | 3.37
| 32 | 10.81 | 6.983 | 7.007 | 0.731 | 61.212 |  | 60.596 |  |  | 32 | 10.058 | 6.3 | 27.742 | 5 | 22.7 | 8.38 |  |  | 32 | 2.02 | 144.467 | 20.2 | 21.6 | 3.33
UD 6-2 | 33 | 10.756 | 6.905 | 6.911 | 0.723 | 62.294 | 62.57 | 62.136 | 62.42 | UD 6-2 | 33 | 10.009 | 6.2 | 27.191 | 5 | 22.8 | 8.33 | 8.33 | UD 6-2 | 33 | 2.027 | 143.353 | 20.3 | 21.8 | 3.62 | 3.65
| 34 | 10.779 | 6.899 | 6.905 | 0.726 | 62.854 |  | 62.696 |  |  | 34 | 10.009 | 6.2 | 27.191 | 5 | 22.7 | 8.33 |  |  | 34 | 2.072 | 142.52 | 20.7 | 21.7 | 3.68
UD 6-3 | 35 | 10.772 | 6.668 | 6.688 | 0.708 | 68.859 | 68.99 | 68.294 | 68.46 | UD 6-3 | 35 | 10.071 | 6 | 25.929 | 5 | 22.9 | 8.29 | 8.3 | UD 6-3 | 35 | 2.008 | 143.8 | 20.1 | 21.8 | 3.54 | 3.53
| 36 | 10.737 | 6.635 | 6.652 | 0.7 | 69.115 |  | 68.632 |  |  | 36 | 10.078 | 6 | 25.922 | 5 | 23 | 8.3 |  |  | 36 | 2.027 | 142.922 | 20.3 | 21.2 | 3.52

## Sheet2
| Mẫu | Mẫu khô tính toán | Nước thêm
No | m | ms | Vw | Rw
| g | g | mL
1 | 10 | #REF! | #REF! | #REF!
2 | 10 | #REF! | #REF! | #REF!
3 | 10 | #REF! | #REF! | #REF!
4 | 10 | #REF! | #REF! | #REF!
5 | 10 | #REF! | #REF! | #REF!
6 | 10 | #REF! | #REF! | #REF!
7 | 10 | #REF! | #REF! | #REF!
8 | 10 | #REF! | #REF! | #REF!
9 | 10 | #REF! | #REF! | #REF!
10 | 10 | #REF! | #REF! | #REF!
11 | 10 | #REF! | #REF! | #REF!
12 | 10 | #REF! | #REF! | #REF!
13 | 10 | #REF! | #REF! | #REF!
14 | 10 | #REF! | #REF! | #REF!
15 | 10 | #REF! | #REF! | #REF!
16 | 10 | #REF! | #REF! | #REF!
17 | 10 | #REF! | #REF! | #REF!
18 | 10 | #REF! | #REF! | #REF!
19 | 10 | #REF! | #REF! | #REF!
20 | 10 | #REF! | #REF! | #REF!
21 | 10 | #REF! | #REF! | #REF!
22 | 10 | #REF! | #REF! | #REF!
23 | 10 | #REF! | #REF! | #REF!
24 | 10 | #REF! | #REF! | #REF!
25 | 10 | #REF! | #REF! | #REF!
26 | 10 | #REF! | #REF! | #REF!
27 | 10 | #REF! | #REF! | #REF!
28 | 10 | #REF! | #REF! | #REF!
29 | 10 | #REF! | #REF! | #REF!
30 | 10 | #REF! | #REF! | #REF!
31 | 10 | #REF! | #REF! | #REF!
32 | 10 | #REF! | #REF! | #REF!
33 | 10 | #REF! | #REF! | #REF!
34 | 10 | #REF! | #REF! | #REF!
35 | 10 | #REF! | #REF! | #REF!
36 | 10 | #REF! | #REF! | #REF!