## pH
Test Method for pH of Suspended Soils
Japanese Geotechnical Society (JGS 0211-2000)
1. | General provision
| 1.1 | Test purpose
This test perpuse is to measure pH of soils in abutting contact with water.
| 1.2 | Applicable scope
This method is aimed at soils after removal of soil particle more than 10 mm.
| 1.3 | Definition of terms
PH of suspended soils is the value expressed as common logarithm, which the reciprocal of hydrogen-ion molar concentration[H+] (mol/L) in water soil particle mechanically suspended
【Supplementary item】
| 1.1 | Those contents shall be specified on in report items if different methods from this standard is used partially.
| 1.2 | This standard can be applied to high organic soils too.
| 1.3 | PH shows degree of acid or alkali and it is defined by the following equation.
pH=log(1/[H+]=-log[H+]
2. | Test equipment and reagents
| 2.1 | Test equipment
|  | (1) | Glass electrode pH meter
Minimum reading value is not less than 0.1
|  | (2) | Weight balance
Possible to read up to 0.1 g
|  | (3) | Beaker
Capacity is from 100 mL to 500 mL
|  | (4) | Other
Tweezers
Washing bottle
Agitator
Filter
Thermometer
| 2.2 | Reagents
|  | (1) | PH standard solution
|  | (2) | Water
Distillated water or ion-exchanged water
【Supplementary item】
2.1
|  | (1) | PH meter examples are shown in Figure-1
|  |  | (a) Desktop type |  |  | (b) Mobile type
|  | (2) | a. Capacity is different by sample particle as indicated in the Table-1.
b. If highly alkalic soils are treated, use polyethylene beaker.
| 2.2 | (1) | PH standard solution is oxalate, phthalate, neutral phosphate, borate, and carbonate. Neutral phosphate and phthalate are usually used.
|  | Table-1 | Rough standard of necessary sample amount and beaker capacity
|  | Sample Particle |  | Sample furnace dry mass |  |  | Beaker capacity
|  | (mm) |  | (g) |  |  | (mL)
|  | Not less than 10 |  | 150 |  |  | 1000
|  | Not less than 5 |  | 100 |  |  | 500
|  | Not less than 2 |  | 30 |  |  | 200
3. | Sample
|  | (1) | Use soil followed by Cabinet Order 6.2 "Non-dry method " in JIS A 1201:2009 " Practise for preparing disturbed soil samples for soil testing ".
Preserve sample so that moisture ratio may change after mixing samples enough in the state of sampling ratio .
(JIS A 1201:2009)
|  | (2) | Use as sample which soils removal of soil particle more than 10 mm by tweezers.
|  | (3) | Put moderate amount of samples to a beaker by thinking particle size and add water in orde that water weight ratio to dry sample ( including moisture in samples ) weight is 5.
|  | (4) | It shall be sample liquid which soil is suspended in water by stirring rod and then is left at rest from 30 minites to 3 hours.
【Supplementary item】
|  | (1) | Use sample after breaking it in case ofconsolidated soil
|  | (2) | a. Take more sample amount if soil has coarse particle.
That rough standard and beaker capacity are shown in Table-1
b. Calcurate sample dry mass to measure sample moisture ratio in advance. Add water more if sample liquid is not suspended situation to adjust mass ratio 5.
4. | Test method
| 4.1 | PH meter ajustment
|  | (1) | Soak electrode of pH meter energized in advance in water more than 10 minutes.
|  | (2) | Adjust pH meter to correspond pH meter indicated value to pH corresponding to temperature in Table-2 to soak electrode in neutral phosphate pH standard solution after drawing water drops attached to electrode by filter paper.
|  | (3) | Obtain the same result as same as (2) about phthalate pH standard solution.
|  | Table-2 | PH of pH standard solution at each temperature
|  | Temperature (℃) |  |  | Phthalate |  | Neutral phosphate
|  | 0 |  |  | 4.00 |  | 6.98
|  | 5 |  |  | 4.00 |  | 6.95
|  | 10 |  |  | 4.00 |  | 6.92
|  | 15 |  |  | 4.00 |  | 6.90
|  | 20 |  |  | 4.00 |  | 6.88
|  | 25 |  |  | 4.01 |  | 6.86
|  | 30 |  |  | 4.02 |  | 6.85
|  | 35 |  |  | 4.02 |  | 6.84
|  | 40 |  |  | 4.04 |  | 6.84
|  | (4) | Adjust both indicated values to pH value corresponded temperature of each pH standard liquid in ±0.1 to alternate operation between (2) and (3)
| 4.2 | Measurement of pH
|  | (1) | Soak electrode in sample solution after stirring sample solution in beaker.
|  | (2) | Read pH after pH meter Indicated value is stable.
【Supplementary item】
4.1
|  | (1) | Use Glass electrode after soaking it in water for 12 hours in advance, if glass slectrode has not been used for a long time.
|  | (2) | a. Temperature of pH standard shall be used near room temperature.
b. Set pH meter temperature to pH standard temperature if pH meter has temperature compensation function.
|  | (3) | a. Use oxalate instead of phthalate in case that pH of sample solution is not less than 2, and use pH standard solution of borate or carbonate in case that pH is more than 10.
b. Wash electrode enough by water each time and draw water drops by filter paper etc. in case of soaking electrode in another pH standard solution.
| Table-2 | PH of pH standard solution at each temperature
| Temperature (℃) |  | Oxalate |  | Borate |  | Carbonate
| 0 |  | 1.67 |  | 9.46 |  | 10.32
| 5 |  | 1.67 |  | 9.40 |  | 10.24
| 10 |  | 1.67 |  | 9.33 |  | 10.18
| 15 |  | 1.67 |  | 9.28 |  | 10.12
| 20 |  | 1.68 |  | 9.22 |  | 10.06
| 25 |  | 1.68 |  | 9.18 |  | 10.01
| 30 |  | 1.68 |  | 9.14 |  | 9.97
| 35 |  | 1.69 |  | 9.10 |  | 9.92
| 40 |  | 1.69 |  | 9.07 |  | 9.39
| 4.2 | (1) | a. Measure at room temperature and reduce temperature difference between pH standard solution and sample solution if at all possible.
b. Soak pH meter electrode up to level of deepth shown in Figture-2. Wash electrode enough by water each time and draw water drops by filter paper etc. in case of soaking electrode in another sample solution.
Figture-2 Example of pH measurement
5. | Matters to be reported
The test report should include the following matters.
| (1) | pH of suspended soils
| (2) | That content in case to use different method from this standard 4.partially.
| (3) | Others and special instruction
Supplementing hole of comparison electrode internal liquid
Combined electrode
Liquid junction
Sample solution

## Water Content
Test Method for Water Content Soils
Japanese Industial Standard (JIS A 1203:1999)
1. | Applicable scope
This standard 2.prescribes test method to measure water content in soils by using automatic oven.
2. | Citation standard
The following standard consists on a part of this standard rule to be quoted this standard.
This standard shall be applied current version.
JIS R 3503 Glass equipment for chemical analysis
3. | Definition
Definition of this standard shall be the followings.
| a) | Water content
The ratio of water mass in soils lost in 100 ± 5 ℃ automatic oven to dry soil mass. It shall be shown percentage.
4. | Test equipment
Test equipment shall be the followings
| a) | Container shall be no variation in mass in test.
| b) | Automatic oven shall hold 110 ± 5 ℃ at temperature.
Reference
it's preferable that automatic oven is circulation air flow system to circulate oven air by compulsion by electrical fan
| c) | Weight balance shall be to read minimum shown in Table-1.
| d) | Desicator shall be prescribed by JIS R 3503 or container has the same function as this, and is put moisture absorbent such as silica-gel and calcium chloride.
|  | Table-1 | Minimum reading value of weight balance to be used to measure sample mass
Unit : g
|  | Sample mass |  | Minimum reading value
|  | under 10 |  | 0.001
|  | more than 10 but less than 100 |  | 0.01
|  | more than 100 but less than 1000 |  | 0.1
|  | more than 1000 |  | 1
5. | Sample
Take moderate amount of sample to respond to test purpose and sample particle size.
Reference
The rough standard of necessary minimum mass as sample is shown in Reference Table-1.
Take a little heavy-handed with the amount of sample in case that sample has coarse-grained fraction.
| Reference Table-1. |  | The rough standard of necessary minimum mass to measure water content
| Maximum particle size of sample |  |  | Minimum mass of sample
(mm)
| 75 |  |  | 5～30kg
| 37.5 |  |  | 1～5kg
| 37.6 |  |  | 150～300g
| 37.7 |  |  | 30～100g
| 37.8 |  |  | 10～30g
| 37.9 |  |  | 5～10g
6. | Test method
Test method shall be following
| a) | Measure container weight mc(g).
| b) | Put sample into container and mesure total weight ma(g)
| c) | Put sample with container into automatic oven dry up at 110±5℃ until sample weight is constant in oven.
| (d) | Put sample with container into desicator and measure total weight mb(g) after cooling down up to near room temperature
Reference
The time that sample weight is constant is about 18～24 hours.
7. | Calculation
Water content shall be calculated by following formula
Herein
|  | w: | Water content (%)
|  | ma: | Mass of sample and container (g)
|  | mb: | Mass of dry sample and container (g)
|  | mc: | Mass of container (g)
8. | Report
The test report should include the following matters.
| a) | Water content in soils
𝑤=(𝑚a−𝑚𝑏)/(𝑚𝑏−𝑚𝑐)×100