## Cover & Content
Control Number
Publication number
Revision number |  | 00
Soil Analysis Manual
| Enactment date |  | 2017-03-07
CHUGAI TECHNOS VIETNAM CO.,LTD.
CONTENTS
1 | Water Content Soil |  |  | ･･･････・・・・・・・・・・・・・・・・・ | 1/13
2 | pH of Suspended Soils |  |  | ･･･････・・・・・・・・・・・・・・・・・ | 3/13
3 | pH by using H2O2 |  |  | ･･･････・・・・・・・・・・・・・・・・・ | 7/13
4 | Data Sheet (Sample) |  |  | ･･･････・・・・・・・・・・・・・・・・・ | 12/13
5 | Data Sheet |  |  | ･･･････・・・・・・・・・・・・・・・・・ | 13/13

## Water Content Soils
Test Method for Water Content Soils
Japanese Industial Standard (JIS A 1203:1999)
1. | Applicable scope
This standard prescribes test method to measure water content in soils by using automatic oven.
2. | Citation standard
The following standard consists on a part of this standard rule to be quoted this standard.
This standard shall be applied current version.
JIS R 3503 Glass equipment for chemical analysis
3. | Definition
Definition of this standard shall be the followings.
| a) | Water content
The ratio of water mass in soils lost in 100 ± 5 ℃ automatic oven to dry soil mass. It shall be shown percentage.
4. | Test equipment
Test equipment shall be the followings
| a) | Container shall be no variation in mass in test.
| b) | Automatic oven shall hold 110 ± 5 ℃ at temperature.
Reference
it's preferable that automatic oven is circulation air flow system to circulate oven air by compulsion by electrical fan
| c) | Weight balance shall be to read minimum shown in Table-1.
| d) | Desicator shall be prescribed by JIS R 3503 or container has the same function as this, and is put moisture absorbent such as silica-gel and calcium chloride.
|  | Table-1 | Minimum reading value of weight balance to be used to measure sample mass
Unit : g
|  | Sample mass |  | Minimum reading value
|  | under 10 |  | 0.001
|  | more than 10 but less than 100 |  | 0.01
|  | more than 100 but less than 1000 |  | 0.1
|  | more than 1000 |  | 1
5. | Sample
Take moderate amount of sample to respond to test purpose and sample particle size.
Reference
The rough standard of necessary minimum mass as sample is shown in Reference Table-1.
Take a little heavy-handed with the amount of sample in case that sample has coarse-grained fraction.
| * | Fractionation method
Fractionation method shall be quartering.
| Reference Table-1. |  | The rough standard of necessary minimum mass to measure water content
| Maximum particle size of sample |  |  | Minimum mass of sample
(mm)
| 75 |  |  | 5～30kg
| 37.5 |  |  | 1～5kg
| 19 |  |  | 150～300g
| 4.75 |  |  | 30～100g
| 2 |  |  | 10～30g
| 0.425 |  |  | 5～10g
6. | Test method
Test method shall be following
| a) | Measure container weight mc(g).
| b) | Put sample into container and mesure total weight ma(g)
| c) | Put sample with container into automatic oven dry up at 110±5℃ until sample weight is constant in oven.
| (d) | Put sample with container into desicator and measure total weight mb(g) after cooling down up to near room temperature
Reference
The time that sample weight is constant is about 18～24 hours.
7. | Calculation
Water content shall be calculated by following formula
Herein
|  | w: | Water content (%)
|  | ma: | Mass of sample and container (g)
|  | mb: | Mass of dry sample and container (g)
|  | mc: | Mass of container (g)
8. | Report
The test report should include the following matters.
| a) | Water content in soils
𝑤=(𝑚a−𝑚𝑏)/(𝑚𝑏−𝑚𝑐)×100

## pH of Suspended Soils
Test Method for pH of Suspended Soils
Japanese Geotechnical Society (JGS 0211-2000)
1. | General provision
| 1.1 | Test purpose
This test purpuse is to measure pH of soils in abutting contact with water.
| 1.2 | Applicable scope
This method is aimed at soils after removal of soil particle more than 10 mm.
| 1.3 | Definition of terms
PH of suspended soils is the value expressed as common logarithm, which the reciprocal of hydrogen-ion molar concentration[H+] (mol/L) in water soil particle mechanically suspended
【Supplementary item】
| 1.1 | Those contents shall be specified on in report items if different methods from this standard is used partially.
| 1.2 | This standard can be applied to high organic soils too.
| 1.3 | PH shows degree of acid or alkali and it is defined by the following equation.
pH=log(1/[H+]=-log[H+]
2. | Test equipment and reagents
| 2.1 | Test equipment
|  | (1) | Glass electrode pH meter
Minimum reading value is not less than 0.1
|  | (2) | Weight balance
Possible to read up to 0.1 g
|  | (3) | Beaker
Capacity is from 100 mL to 500 mL
|  | (4) | Other
Tweezers
Washing bottle
Agitator
Filter paper
Thermometer
| 2.2 | Reagents
|  | (1) | PH standard solution
|  | (2) | Water
Distillated water or ion-exchanged water
【Supplementary item】
2.1
|  | (1) | PH meter examples are shown in Figure-1
|  |  | (a) Desktop type |  |  | (b) Mobile type
|  | (2) | a. Capacity is different by sample particle as indicated in the Table-1.
b. If highly alkalic soils are treated, use polyethylene beaker.
| 2.2 | (1) | PH standard solution is oxalate, phthalate, neutral phosphate, borate, and carbonate. Neutral phosphate and phthalate are usually used.
|  | Table-1 | Rough standard of necessary sample amount and beaker capacity
|  | Sample Particle |  | Sample furnace dry mass |  |  | Beaker capacity
|  | (mm) |  | (g) |  |  | (mL)
|  | Not less than 10 |  | 150 |  |  | 1000
|  | Not less than 5 |  | 100 |  |  | 500
|  | Not less than 2 |  | 30 |  |  | 200
3. | Sample
|  | (1) | Use soil followed by Cabinet Order 6.2 "Non-dry method " in JIS A 1201:2009 " Practise for preparing disturbed soil samples for soil testing ".
Preserve samplebecause moisture ratio may change after mixing samples enough in the state of sampling ratio .
(JIS A 1201:2009)
|  | (2) | Use as sample which soils removal of soil particle more than 10 mm by tweezers.
|  | (3) | Put moderate amount of samples to a beaker by thinking particle size and add water in order that water weight ratio to dry sample ( including moisture in samples ) weight is 5.
|  | (4) | It shall be sample liquid which soil is suspended in water by stirring rod and then is left at rest between 30 minites and 3 hours.
【Supplementary item】
|  | (1) | Use sample after breaking it in case of consolidated soil
|  | (2) | a. Take more sample amount if soil has coarse particle.
That rough standard and beaker capacity are shown in Table-1
b. Calculate sample dry mass to measure sample moisture ratio in advance. Add water more if sample liquid is not suspended situation to adjust mass ratio 5.
4. | Test method
| 4.1 | PH meter ajustment
|  | (1) | Soak electrode of pH meter energized in advance in water more than 10 minutes.
|  | (2) | Adjust pH meter to correspond pH meter indicated value to pH corresponding to temperature in Table-2 to soak electrode in neutral phosphate pH standard solution after drawing water drops attached to electrode by filter paper.
|  | (3) | Obtain the same result as same as (2) about phthalate pH standard solution.
|  | Table-2 | PH of pH standard solution at each temperature
|  | Temperature (℃) |  |  | Phthalate |  | Neutral phosphate
|  | 0 |  |  | 4.00 |  | 6.98
|  | 5 |  |  | 4.00 |  | 6.95
|  | 10 |  |  | 4.00 |  | 6.92
|  | 15 |  |  | 4.00 |  | 6.90
|  | 20 |  |  | 4.00 |  | 6.88
|  | 25 |  |  | 4.01 |  | 6.86
|  | 30 |  |  | 4.02 |  | 6.85
|  | 35 |  |  | 4.02 |  | 6.84
|  | 40 |  |  | 4.04 |  | 6.84
|  | (4) | Adjust both indicated values to pH value corresponded temperature of each pH standard liquid in ±0.1 to alternate operation between (2) and (3)
| 4.2 | Measurement of pH
|  | (1) | Soak electrode in sample solution after stirring sample solution in beaker.
|  | (2) | Read pH after pH meter Indicated value is stable.
【Supplementary item】
4.1
|  | (1) | Use Glass electrode after soaking it in water for 12 hours in advance, if glass slectrode has not been used for a long time.
|  | (2) | a. Temperature of pH standard shall be used near room temperature.
b. Set pH meter temperature to pH standard temperature if pH meter has temperature compensation function.
|  | (3) | a. Use oxalate instead of phthalate in case that pH of sample solution is not less than 2, and use pH standard solution of borate or carbonate in case that pH is more than 10.
b. Wash electrode enough by water each time and draw water drops by filter paper etc. in case of soaking electrode in another pH standard solution.
| Table-2 | PH of pH standard solution at each temperature
| Temperature (℃) |  | Oxalate |  | Borate |  | Carbonate
| 0 |  | 1.67 |  | 9.46 |  | 10.32
| 5 |  | 1.67 |  | 9.40 |  | 10.24
| 10 |  | 1.67 |  | 9.33 |  | 10.18
| 15 |  | 1.67 |  | 9.28 |  | 10.12
| 20 |  | 1.68 |  | 9.22 |  | 10.06
| 25 |  | 1.68 |  | 9.18 |  | 10.01
| 30 |  | 1.68 |  | 9.14 |  | 9.97
| 35 |  | 1.69 |  | 9.10 |  | 9.92
| 40 |  | 1.69 |  | 9.07 |  | 9.39
| 4.2 | (1) | a. Measure at room temperature and reduce temperature difference between pH standard solution and sample solution if at all possible.
b. Soak pH meter electrode up to level of deepth shown in Figture-2. Wash electrode enough by water each time and draw water drops by filter paper etc. in case of soaking electrode in another sample solution.
Figture-2 Example of pH measurement
5. | Matters to be reported
The test report should include the following matters.
| (1) | pH of suspended soils
| (2) | That content in case to use different method from this standard partially.
| (3) | Others and special instruction
Supplementing hole of comparison electrode internal liquid
Combined electrode
Liquid junction
Sample solution

## pH by using H2O2
Test Method for acidification potential of soils and rocks by using hydrogen peroxide solution
Japanese Geotechnical Society (JGS 0271-2015)
1. | Applicable scope
This standard prescribes test method to measure pH of liquid which pre-treated ground material by hydrogen peroxide solution and water are suspended to judge acidification potential of ground material. Objective ground materials applicated in this standard shall be soils removed such as 2 mm particle size particles and crushed rock under 2 mm particle size.
Notice
According to ground materials which falls to organic soil and highly organic soil by large classfication based on JGS 0511, they shall be at out of applicable scope because there is posibility that PH goes down by organic oxidation.
2. | Citation standard and standard
The following citation standards and standars consist on a part of this standard to be quoted to this standard. These citation standards and standards shall be applied current version.
| JIS A 1201 | Practise for preparing disturbed soil samples for soil testing
| JIS K 0557 | Water for test of diversion of water and waste water
| JIS K 8230 | hydrogen peroxide (Reagent)
| JIS R 3503 | Glassware for chemical analysis
| JIS Z 8802 | Method for pH measurement
| JGS 0051 | Method for engineering classification of ground materials
| JGS 0211 | Test method for pH of suspended soils
3. | Terms and definition
Terms and definition of this standard shall be subject to following.
| 3.1 | Oxidation possibility
Ground materials oxidation possibility derived from mineral composition which shall be estimated from pH in case that samples of soils or rocks are forced to be oxidized to contact them with hydrogen peroxide
| Notice | Measured pH doesn't show level of oxidation in real environment because this standard method gives samples much stronger oxidation than oxidation in real environment
| 3.2 | Crushed rock sample
It is said samples which are crushed under 2 mm maxinum particle size by hammer or crushing equipment.
4. | Test equipment and reagent
Test equipment and reagent shall be subject to following.
| 4.1 | Glass electrode pH meter
It shall be minimum reading value which is under 0.1prescribed for JIS Z 8802.
| 4.2 | Weight balance
It shall be to measure up to 0.01 g.
| 4.3 | Water
It shall be A2 water prescribed for JIS K 0057
| 4.4 | Tall beaker
It shall be capacity from 200mL to 500ml prescribed for JIS R 3503
| Notice 1 | It shall be used 10 times solvent volume to keep tester safety. Use larger capacity if bumping is a concern.
| Notice 2 | Tall beaker example is shown in Figure-1.
Figure-1 Tall beaker ( Capacity 200mL )
| 4.5 | hydrogen peroxide solution
It shall be hydrogen peroxide solution (30%) prescribed for JIS K 8230
| Notice | Observe items shown in Safety Data Sheet (SDS) if hydrogen peroxide solution (30%) is used which drastic. Wear safety glasses and safety gloves and work in efuipment and machine don't have a paucity ofopen part or draft chamber.
| 4.6 | Sodium hydroxide solution
It shall be about 10 m mol /L (0.04%) solution
| 4.7 | PH standard solution
It shall be prescribed for JIS Z 8802
|  | a) | pH 6.86 Neutral phosphate standard solution
|  | b) | pH 4.01Phthalate standard solution or pH 9.18 Borate standard solution
| 4.8 | Sieve
Sieve pore size shall be 2 mm.
| Notice | Metallic sieve prescribed for JIS Z 8801-1 or it possible to use non-metalic one.
| 4.9 | Other equipment
|  | a) | Crushing equipment (Metallic mortar, Hummer, Crusher)
|  | b) | Watch glass
|  | c) | Hot plate or heating equipment such as boiling apparatus
|  | d) | Stirring rod
| Notice | Watch glass example is shown in Figure-2
Figure-2 Watch glass
5. | Test equipment and reagent
Samples shall be subject to 5.1 Soil samples or 5.2 crushed rock samples.
| 5.1 | Soil sample
|  | a) | Use samples treated by 6.3 dry air method in JIS A 1201 "Practise for preparing disturbed soil samples for soil testing".
|  | * | 6.3 dry air method in JIS A 1201
Dry samples up to prescribed water content in the room. Stir samples and mix sometimes during dry. When samples have large block, scrumble samples ground by hands or scrumbling. Preserve samples not to change water content ratio.
|  | Notice | It may use dry oven at not less than 50 ℃ in automatic oven as a way to dry up quickly.
|  | b) | Stir clod and dranular by mortar and get them trough 2 mm pore size sieve after as far as removing wood and inorganic particle more than 2 mm which is difficult to crsh.
|  | c) | Make sample to collect more than 2 g at least by 5.1 collecting method in JIS A 1201"Practise for preparing disturbed soil samples for soil testing".
| 5.2 | Rock sample
|  | a) | Crush rough rock sample up to under 10～20 mm particle size by large hummer or crushing equipment. Dry up it in case sample include water.
|  | b) | Get all amount of sample trough 2 mm sieve to crush it more.
|  | Notice 1 | This standard doesn't decide crushing methods such as man-power crushing such as hummer and metalic mortar and mechanical crushing such as crushing machine
|  | Notice 2 | Work safety to use protector in case of man-power crushing.
|  | c) | Make sample to collect more than 2 g at least by 5.1 collecting method in JIS A 1201"Practise for preparing disturbed soil samples for soil testing".
6. | Test method
Test method shall be subject to the following.
| 6.1 | Treatment by hydrogen peroxide solution
Treatment by hydrogen peroxide solution shall be subject to the following.
|  | a) | Weight sample mass ms(g) and put it into tall beaker.
|  | b) | Weight sample and tall beaker total mass mt(g)
|  | Notice | Read up to 0.01g
|  | c) | Prepare hydrogen peroxide solution to pH 6 with about 10 m mol /L (0.04%) solution. This shall be solvent.
|  | d) | Add ms×10 mL solvent into tall beaker in slowly and cover beaker with watch glass.
|  | Notice | In case that there is possibility strong reaction occurs and a content inside boils over from beaker
|  | * | Add solvent small amout by small and small at regular intervals
|  | * | Cool down tall beaker with water
|  | * | Use large capacity beaker
|  | e) | Heat tall beaker covered with watch glass up by hot plate or heating equipment such as boiling apparatus until it is hot but not boiling after strong reaction finishes or in case that strong reaction doesn't start. Stir a content inside by using stirring rod during heating up.
|  | f) | Finish heating up when fine air bubble evolution loses and cool down until a content inside is room temperature.
|  | Notice | Take care not to observe fine air bubble evolution from sample if a content inside comes to a boil during heating up.
| 6.2 | Adjustment for pH meter
It shall be subject to 6.1 "Adjustment for pH meter" in JGS 0211"Test method for pH of suspended soils".
| 6.3 | Measurement for pH
|  | a) | It shall be measuring sample solution which is added water to tall beaker and stirred after cooling down. Aount of adding water shall be weight which total sample and tall beaker mass equals to (mt+ms×10) after adding water.
|  | Notice | Purpose is to refull to add water to solvent which decreases by heating up.
|  | b) | Sork pH meter electrode in sample solution after transfering it to test tube as Figure-3..
|  | c) | Read pH value after pH meter indicated value is stable.
|  | Notice 1 | Use Glass electrode after soaking it in water for 12 hours in advance, if glass slectrode has not been used for a long time.
|  | Notice 2 | Temperature of pH standard shall be used near room temperature. Set pH meter temperature to pH standard temperature if pH meter has temperature compensation function.
|  | Notice 3 | Use oxalate instead of phthalate in case that pH of sample solution is not less than 2, and use pH standard solution of borate or carbonate in case that pH is more than 10.
|  | Notice 4 | Wash electrode enough by water each time and draw water drops by filter paper etc. in case of soaking electrode in another pH standard solution.
|  | Notice 5 | Measurement shall be carried out at room temperature to reduce temperature difference between pH standard solution and sample solution as far as possible.
|  | Notice 6 | Take care enough because it can not to get pH value repeatability in ±0.1. By the way It may measure without transfering sample solution to other container in case that pH meter electrode can be sorked to deepness in tall beaker shown in a) situation shown in Figure-3.
|  | Notice 7 | It may that soil and crushed rock samples remain in tall beaker when sample solution is transferred to test tubes etc.
|  | Notice 8 | It may not to get pH value repeatability in ±0.1so that pH value is easy to be changed in case that sample shock-absorbing characteristics is low. Calculate pH value to average the value in ±0.2 pH value in this case.
Figure-3 Example of pH measurement
7. | Report
The test report should include the following matters.
| 7.1 | Items about samples
Items about samples are the following.
|  | a) | Sampling points (Sampling place, sampling deepness)
|  | b) | Kinds of soils and rocks
|  | Notice | For instance, describe Andesite or Mudstone
| 7.2 | Items about test methods
Items about test methods are the following.
|  | a) | Preparing method for samples
|  | Notice | Describe sample preparing method in method shown in 5 samples
|  | b) | Sample mass ms (g)
| 7.3 | Items about test results
Items about test results are the following.
|  | a) | Sample solution pH
|  | Notice | Measure up to first place of decimals . Round up second place of decimals in case to measure up to second place of decimals or average maltiple measuring results.
|  | b) | That content in case to use different method from this standard partially.
|  | c) | Others and special instruction
Supplementing hole of comparison electrode internal liquid
Combined electrode
Liquid junction
Sample solution

## Data Sheet (sample)
JGS | 0211 | Test for ( pH ・ Electric conductivity ) of Suspended Soils
| 0212 | [9 empty] | Choose measured items and JGS number from pH and EC
Subject Line of Investigation | [6 empty] | Test Date | 2017-03-01
[7 empty] | Tester | Masami Oue
Using Standard solution |  |  | Oxalate | Phthalate |  | Neutral phosphate | Borate | Carbonate |  |  | Choose measured items and JGS number from pH and EC
Temperature (℃) |  |  |  | 18 |  | 18
pH |  |  |  | 4.00 |  | 6.89
Sample Number (deepness) |  |  | T1-1(1.00～1.80m) |  |  |  | T1-2(2.00～2.80m)
Beaker No. |  |  | 1A |  | 1B |  | 2A |  | 2B |  | Measure pH while holding temperature at 25±0.5℃ in case that EC meter which does't have temperature compensation function is used
Wet sample mass |  | m g | 20 |  | 20 |  | 69.9 |  | 71.2
Dry sample mass by Calcuration |  | msg | 10.4 |  | 10.4 |  | 30.1 |  | 30.7
Additonal water amount |  | Vwml | 42.4 |  | 42.4 |  | 110.7 |  | 113
The ratio of water mass to dry sample mass |  | Rw | 5 |  | 5 |  | 5 |  | 5
Sample solution temperature |  | ℃ | 25.2 |  | 25.3 |  | 18 |  | 18
pH | Measuring value |  | 6.67 |  | 6.71 |  | 6.6 |  | 6.6 |  | Measure pH value up to two decimal places and round one decimal places when average is calcurated.
| Average |  | 6.7 |  |  |  | 6.6
EC | Measuring value xmS/m |  | 8.61 |  | 8.58 |  | 14 |  | 16
| Average xmS/m |  | 8.6 |  |  |  | 15
Water content | Container No. |  | 122 | 852 |  | 1281 | 367 | 368 |  | 369
| ma | g | 42.04 | 42.22 |  | 42.34 | 42.94 | 44.1 |  | 44.1 | Measure EC value up to 3 significant digits and round 2 digits when average is calcurated.
| mb | g | 32.47 | 32.54 |  | 32.58 | 31.13 | 31.6 |  | 31.6
| mc | g | 22.18 | 22.17 |  | 22.18 | 22.2 | 22.1 |  | 22.1
| w | % | 93 | 93 |  | 94 | 132 | 132 |  | 132
| Average value w | % | 93 |  |  |  | 132
Special instruction |  |  | We measured to use 30g dry mass sample so that sample had particle more than 2mm but sample was small amount. |  |  |  | Soil color is blackish brown
Sample Number (deepness) |  |  | T1-1(1.00～1.80m) |  |  |  | T1-2(2.00～2.80m)
Beaker No. |  |  | 3A |  | 3B |  | 4A |  | 4B
Wet sample mass |  | m g | 120.1 |  | 120 |  | 39.2 |  | 39.1
Dry sample mass by Calcuration |  | msg | 30 |  | 30 |  | 30 |  | 30
Additonal water amount |  | Vwml | 59.9 |  | 60 |  | 140.8 |  | 140.9
The ratio of water mass to dry sample mass |  | Rw | 5 |  | 5 |  | 5 |  | 5
Sample solution temperature |  | ℃ | 25.1 |  | 25.1 |  | 25.3 |  | 25.2
pH | Measuring value |  | 5.62 |  | 5.59 |  | 9.28 |  | 9.3
| Average |  | 5.6 |  |  |  | 9.3
EC | Measuring value xmS/m |  | 7.15 |  | 7.02 |  | 43 |  | 42.8
| Average xmS/m |  | 7.1 |  |  |  | 42.9
Water content | Container No. |  | 717 | 365 |  | 1890 | 556 | 1914 |  | 1256
| ma | g | 40.06 | 38.81 |  | 37.91 | 42.1 | 43.84 |  | 44.84
| mb | g | 26.74 | 26.29 |  | 26.1 | 37.43 | 38.78 |  | 39.55
| mc | g | 22.18 | 22.2 |  | 22.19 | 22.17 | 22.19 |  | 22.2
| w | % | 292.1 | 306.1 |  | 302 | 30.6 | 30.5 |  | 30.5
| Average value w | % | 300.1 |  |  |  | 30.5
Special instruction |  |  | We added water more than the ruled amount so that sample was not suspended sistuation to be added the ruled amount of water. |  |  |  | We made samples after removing of oxdized parts so that sample surface was oxidized to yellow-brown color.
𝑚𝑠=𝑚/(1+𝑤/100)
𝑅𝑤=(𝑚−𝑚𝑠+𝑉𝑤𝜌𝑤)/𝑚𝑠
= Water density=1.0
𝜌w= Water density=1.0

## Data Sheet
JGS | 0211 | Test for ( pH ・ Electric conductivity ) of Suspended Soils
0212
Subject Line of Investigation | [6 empty] | Test Date | 2017-03-01
[7 empty] | Tester | Masami Oue
Using Standard solution |  |  | Oxalate | Phthalate |  | Neutral phosphate | Borate | Carbonate
Temperature (℃) |  |  |  | 18 |  | 18
pH |  |  |  | 4.00 |  | 6.89
Sample Number (deepness) |  |  | T1-1(1.00～1.80m) |  |  |  | T1-2(2.00～2.80m)
Beaker No. |  |  | 1A |  | 1B |  | 2A |  | 2B
Wet sample mass |  | m g | 20 |  | 20 |  | 69.9 |  | 71.2
Dry sample mass by Calcuration |  | msg | 10.4 |  | 10.4 |  | 30.1 |  | 30.7
Additonal water amount |  | Vwml | 42.4 |  | 42.4 |  | 110.7 |  | 113
The ratio of water mass to dry sample mass |  | Rw | 5 |  | 5 |  | 5 |  | 5
Sample solution temperature |  | ℃ | 25.2 |  | 25.3 |  | 18 |  | 18
pH | Measuring value |  | 6.67 |  | 6.71 |  | 6.6 |  | 6.6
| Average |  | 6.7 |  |  |  | 6.6
EC | Measuring value xmS/m |  | 8.61 |  | 8.58 |  | 14 |  | 16
| Average xmS/m |  | 8.6 |  |  |  | 15
Water content | Container No. |  | 122 | 852 |  | 1281 | 367 | 368 |  | 369
| ma | g | 42.04 | 42.22 |  | 42.34 | 42.94 | 44.1 |  | 44.1
| mb | g | 32.47 | 32.54 |  | 32.58 | 31.13 | 31.6 |  | 31.6
| mc | g | 22.18 | 22.17 |  | 22.18 | 22.2 | 22.1 |  | 22.1
| w | % | 93 | 93 |  | 94 | 132 | 132 |  | 132
| Average value w | % | 93 |  |  |  | 132
Special instruction |  |  | We measured to use 30g dry mass sample so that sample had particle more than 2mm but sample was small amount. |  |  |  | Soil color is blackish brown
Sample Number (deepness) |  |  | T1-1(1.00～1.80m) |  |  |  | T1-2(2.00～2.80m)
Beaker No. |  |  | 3A |  | 3B |  | 4A |  | 4B
Wet sample mass |  | m g | 120.1 |  | 120 |  | 39.2 |  | 39.1
Dry sample mass by Calcuration |  | msg | 30 |  | 30 |  | 30 |  | 30
Additonal water amount |  | Vwml | 59.9 |  | 60 |  | 140.8 |  | 140.9
The ratio of water mass to dry sample mass |  | Rw | 5 |  | 5 |  | 5 |  | 5
Sample solution temperature |  | ℃ | 25.1 |  | 25.1 |  | 25.3 |  | 25.2
pH | Measuring value |  | 5.62 |  | 5.59 |  | 9.28 |  | 9.3
| Average |  | 5.6 |  |  |  | 9.3
EC | Measuring value xmS/m |  | 7.15 |  | 7.02 |  | 43 |  | 42.8
| Average xmS/m |  | 7.1 |  |  |  | 42.9
Water content | Container No. |  | 717 | 365 |  | 1890 | 556 | 1914 |  | 1256
| ma | g | 40.06 | 38.81 |  | 37.91 | 42.1 | 43.84 |  | 44.84
| mb | g | 26.74 | 26.29 |  | 26.1 | 37.43 | 38.78 |  | 39.55
| mc | g | 22.18 | 22.2 |  | 22.19 | 22.17 | 22.19 |  | 22.2
| w | % | 292.1 | 306.1 |  | 302 | 30.6 | 30.5 |  | 30.5
| Average value w | % | 300.1 |  |  |  | 30.5
Special instruction |  |  | We added water more than the ruled amount so that sample was not suspended sistuation to be added the ruled amount of water. |  |  |  | We made samples after removing of oxdized parts so that sample surface was oxidized to yellow-brown color.
𝑚𝑠=𝑚/(1+𝑤/100)
𝑅𝑤=(𝑚−𝑚𝑠+𝑉𝑤𝜌𝑤)/𝑚𝑠
= Water density=1.0
𝜌w= Water density=1.0

## Preparing
Practise for preparing disturbed soil samples for soil testing
Japanese Industial Standard (JIS A 1201:2009)
1. | Applicable scope
This standard prescribes practise for preparing disturbed soil samples for soil testing (Particle size is not less than 75mm)
2. | Citation standard
The following standard consists on a part of this standard rule to be quoted this standard.
This standard shall be applied current version.
JIS R 3503 Glass equipment for chemical analysis
JIS Z 8801-1 Sieves for testing-Part 1: Metallic sieves
3. | Definition
Definition of this standard shall be the followings.
| 3.1 | Sample preparation
It is generic name of sample fractionation, water content ratio conditioning and particlar adjustment for testing.
4. | Preparing equipment
Preparing equipment shall be the followings.
| a) | Weight balance
It shall measure up to 0.1% of measuring ewight.
| b) | Sieve
It shall be metallic sieve prescribed by JIS Z 8801-1.
| c) | Scrumbling equipment
It shall be mortar and pestle or suitable things for scrumbling soil lump without destroying soil particle.
| d) | Rubber spatula
| e) | Automatic oven
It shall hold temperature at 110±5℃
| f) | Desiccator
Desiccator shall be prescribed by JIS R 3503 or container which has epuivalent function to this and moisture absorvent is put such as silicagel or calcium chloride.
5. | Sample fractionation
| 5.1 | Fractionation method
Sample fractionation shall be carried out by quartering method.
■Tier a cone of soil to drop from an upper point.
■Smoothen soil to push down from the top downward
■Choose two across part of garbage with random to quarter and it should be a sample.
■Obtain samples to repeat the steps above for 2 or 3 times
| Notice 1 | It may use sample fractionation equipment instead of quartering method.
| Notice 2 | It may omit quartering method when sample is seen as typical.
| 5.2 | Sample fractionation amount
Sample fractionation amount for testing shall be minimum amount prescribed by each standard and additional coverage amount.
6. | Conditioning water content ratio
| 6.1 | Sample shall be conditioning water content ration by non-drying method, air drying method or automatic oven drying method based on each standard or soil kinds.
| 6.2 | Non-drying method
Preserving samples not to change water content ratio in sisuatuon of sampling afetr mixing samples.
| 6.3 | Air drying method
Sample shall be dried up to required water content ratio in the room. Mix enough while stirring sample sometimes during drying. When there are some large clods, loosen clod by hands or loosening equipment. Sample shouid be preseved not to change moisture.
| Notice | It may use automatic oven to hold under 50 ℃ as method to hurry samplle drying.
| 6.4 | Automatic oven drying method
Cool down up to room temperature after drying up to constant weight in oven contoroling 110±5℃。
7. | Conditioning sample particle size
| 7.1 | General information
Soil shall be conditioned particle size by sieve, which has larger particle size prescribed by each test method.
Conditioning particle size by puree when soil cannot be sieved because it has much moisture by non-drying method.
Metallic sieve shall be applied to minimum particle size described by each test method.
| Notice 1 | When soil has lager particle than reqired size and it is thought that it does't give test result influence, removal large particle by hands to omit sieve and puree.
| Notice 2 | It is good to condition particle size by sieve after stirring followed by the following methods in case that soil particle is easy to be destroied like decomposed granite soil.
| 7.2 | Sieve
Passing sieve soil shall be sample trough specified metallic sieve.
| 7.3 | Puree
Kenead sample to add pure water to sample. Passing sieve soil trough specified metallic sieve shall be sample to puree by rubber supatula.
5. | Sample
Take moderate amount of sample to respond to test purpose and sample particle size.
Reference
The rough standard of necessary minimum mass as sample is shown in Reference Table-1.
Take a little heavy-handed with the amount of sample in case that sample has coarse-grained fraction.
| * | Fractionation method
Fractionation method shall be quartering.
| Reference Table-1. |  | The rough standard of necessary minimum mass to measure water content
| Maximum particle size of sample |  |  | Minimum mass of sample
(mm)
| 75 |  |  | 5～30kg
| 37.5 |  |  | 1～5kg
| 19 |  |  | 150～300g
| 4.75 |  |  | 30～100g
| 2 |  |  | 10～30g
| 0.425 |  |  | 5～10g
6. | Test method
Test method shall be following
| a) | Measure container weight mc(g).
| b) | Put sample into container and mesure total weight ma(g)
| c) | Put sample with container into automatic oven dry up at 110±5℃ until sample weight is constant in oven.
| (d) | Put sample with container into desicator and measure total weight mb(g) after cooling down up to near room temperature
Reference
The time that sample weight is constant is about 18～24 hours.
7. | Calculation
Water content shall be calculated by following formula
Herein
|  | w: | Water content (%)
|  | ma: | Mass of sample and container (g)
|  | mb: | Mass of dry sample and container (g)
|  | mc: | Mass of container (g)
8. | Report
The test report should include the following matters.
| a) | Water content in soils
𝑤=(𝑚a−𝑚𝑏)/(𝑚𝑏−𝑚𝑐)×100
Sample
Remove
remove
Sample

## Flow Sheet
Flow sheet (pH Test of Soil)
Sample As received basis
Weighting sample amount
Weight balance
Mixing sample enough without destroying particle size in container
bottle or bag
Taking enoug sample for analysis from total amount of sample
Quartering method
Storing sample
Removal 10mm particles of samples by tweezers
in bottle or bag
in freezer
keep as received basis
[5 empty] | pH test (H2O) | [6 empty] | pH test (H2O2)
| Moisture Content Ratio | [5 empty] | Test Preparaton |  |  | Drying |  |  | Preparing pH6 H2O2
At room temperature or at not less than 50℃ in automtic oven
| Drying |  |  |  |  | pH Meter calibration |  |  | Sample Treatment |  |  |  | 30% - H2O2
Constant weight
|  |  | 110℃ | [10 empty] | 10mmol(0.04%) NaOH
|  |  | automatic oven | [6 empty] | Removal wood or stone
|  |  | Constant weight | [5 empty] | *Sample amount (as received basis) m (g) *Additional water amount (mL=mg as water density is 1.00) =[（m(g) × W(%)/100] ×5-[m(g)×(1-W(%)/100] |  |  |  | Adding 10mmol NaOH solution until pH 6
3samples
Rradiational cooling
Clustering clods by using mortar
desiccator
Moisture content ratio
Passing soil trough 2mm mesh sieve
|  |  |  | ma: Recived basis sample+Container |  |  |  |  | Preparing for suspended soil solution enough by stirring rod
mb: Dry sample+Container (g)
mc: Container weight (g)
|  |  |  | W: Moisture content ratio | [5 empty] | Taking enoug sample for analysis from under 2mm particle
|  |  |  | W=moisture (g)/ Sample weight (Solid) (g) |  |  |  |  | Hold for between 30 minutes and 3 hours
|  |  |  | =(ma-mb)/(mb-mc)×100 | [6 empty] | Quartering method
| Disposal or Storing | [8 empty] | *Measuring tall beaker weight:ms(g) *Putting sample 2g at least (ms)g into tall beaker *Measuring tall beaker and sample weight:mt(g) *Adding ms×10mL of pH6 H2O2 into tall beaker.
pH measurement
while cooling down
*Heating beaker after storong reaction finishes or in case that any reaction doesn't occur by hot plate. *Stirring sample sometimes during heating. *Stopping heating when small bubbles don't product from sample.
Cooling down
pH measurement