## pH
Test Method for pH of Suspended Soils
Japanese Geotechnical Society (JGS 0211-2000)
1. | General provision
| 1.1 | Test purpose
This test perpuse is to measure pH of soils in abutting contact with water.
| 1.2 | Applicable scope
This method is aimed at soils after removal of soil particle more than 10 mm.
| 1.3 | Definition of terms
PH of suspended soils is the value expressed as common logarithm, which the reciprocal of hydrogen-ion molar concentration[H+] (mol/L) in water soil particle mechanically suspended
【Supplementary item】
| 1.1 | Those contents shall be specified on in report items if different methods from this standard is used partially.
| 1.2 | This standard can be applied to high organic soils too.
| 1.3 | PH shows degree of acid or alkali and it is defined by the following equation.
pH=log(1/[H+]=-log[H+]
2. | Test equipment and reagents
| 2.1 | Test equipment
|  | (1) | Glass electrode pH meter
Minimum reading value is not less than 0.1
|  | (2) | Weight balance
Possible to read up to 0.1 g
|  | (3) | Beaker
Capacity is from 100 mL to 500 mL
|  | (4) | Other
Tweezers
Washing bottle
Agitator
Filter
Thermometer
| 2.2 | Reagents
|  | (1) | PH standard solution
|  | (2) | Water
Distillated water or ion-exchanged water
【Supplementary item】
2.1
|  | (1) | PH meter examples are shown in Figure-1
|  |  | (a) Desktop type |  |  | (b) Mobile type
|  | (2) | a. Capacity is different by sample particle as indicated in the Table-1.
b. If highly alkalic soils are treated, use polyethylene beaker.
| 2.2 | (1) | PH standard solution is oxalate, phthalate, neutral phosphate, borate, and carbonate. Neutral phosphate and phthalate are usually used.
|  | Table-1 | Rough standard of necessary sample amount and beaker capacity
|  | Sample Particle |  | Sample furnace dry mass |  |  | Beaker capacity
|  | (mm) |  | (g) |  |  | (mL)
|  | Not less than 10 |  | 150 |  |  | 1000
|  | Not less than 5 |  | 100 |  |  | 500
|  | Not less than 2 |  | 30 |  |  | 200
3. | Sample
|  | (1) | Use soil followed by Cabinet Order 6.2 "Non-dry method " in JIS A 1201:2009 " Practise for preparing disturbed soil samples for soil testing ".
Preserve sample so that moisture ratio may change after mixing samples enough in the state of sampling ratio .
(JIS A 1201:2009)
|  | (2) | Use as sample which soils removal of soil particle more than 10 mm by tweezers.
|  | (3) | Put moderate amount of samples to a beaker by thinking particle size and add water in orde that water weight ratio to dry sample ( including moisture in samples ) weight is 5.
|  | (4) | It shall be sample liquid which soil is suspended in water by stirring rod and then is left at rest from 30 minites to 3 hours.
【Supplementary item】
|  | (1) | Use sample after breaking it in case of consolidated soil
|  | (2) | a. Take more sample amount if soil has coarse particle.
That rough standard and beaker capacity are shown in Table-1
b. Calcurate sample dry mass to measure sample moisture ratio in advance. Add water more if sample liquid is not suspended situation to adjust mass ratio 5.
4. | Test method
| 4.1 | PH meter ajustment
|  | (1) | Soak electrode of pH meter energized in advance in water more than 10 minutes.
|  | (2) | Adjust pH meter to correspond pH meter indicated value to pH corresponding to temperature in Table-2 to soak electrode in neutral phosphate pH standard solution after drawing water drops attached to electrode by filter paper.
|  | (3) | Obtain the same result as same as (2) about phthalate pH standard solution.
|  | Table-2 | PH of pH standard solution at each temperature
|  | Temperature (℃) |  |  | Phthalate |  | Neutral phosphate
|  | 0 |  |  | 4.00 |  | 6.98
|  | 5 |  |  | 4.00 |  | 6.95
|  | 10 |  |  | 4.00 |  | 6.92
|  | 15 |  |  | 4.00 |  | 6.90
|  | 20 |  |  | 4.00 |  | 6.88
|  | 25 |  |  | 4.01 |  | 6.86
|  | 30 |  |  | 4.02 |  | 6.85
|  | 35 |  |  | 4.02 |  | 6.84
|  | 40 |  |  | 4.04 |  | 6.84
|  | (4) | Adjust both indicated values to pH value corresponded temperature of each pH standard liquid in ±0.1 to alternate operation between (2) and (3)
| 4.2 | Measurement of pH
|  | (1) | Soak electrode in sample solution after stirring sample solution in beaker.
|  | (2) | Read pH after pH meter Indicated value is stable.
【Supplementary item】
4.1
|  | (1) | Use Glass electrode after soaking it in water for 12 hours in advance, if glass slectrode has not been used for a long time.
|  | (2) | a. Temperature of pH standard shall be used near room temperature.
b. Set pH meter temperature to pH standard temperature if pH meter has temperature compensation function.
|  | (3) | a. Use oxalate instead of phthalate in case that pH of sample solution is not less than 2, and use pH standard solution of borate or carbonate in case that pH is more than 10.
b. Wash electrode enough by water each time and draw water drops by filter paper etc. in case of soaking electrode in another pH standard solution.
| Table-2 | PH of pH standard solution at each temperature
| Temperature (℃) |  | Oxalate |  | Borate |  | Carbonate
| 0 |  | 1.67 |  | 9.46 |  | 10.32
| 5 |  | 1.67 |  | 9.40 |  | 10.24
| 10 |  | 1.67 |  | 9.33 |  | 10.18
| 15 |  | 1.67 |  | 9.28 |  | 10.12
| 20 |  | 1.68 |  | 9.22 |  | 10.06
| 25 |  | 1.68 |  | 9.18 |  | 10.01
| 30 |  | 1.68 |  | 9.14 |  | 9.97
| 35 |  | 1.69 |  | 9.10 |  | 9.92
| 40 |  | 1.69 |  | 9.07 |  | 9.39
| 4.2 | (1) | a. Measure at room temperature and reduce temperature difference between pH standard solution and sample solution if at all possible.
b. Soak pH meter electrode up to level of deepth shown in Figture-2. Wash electrode enough by water each time and draw water drops by filter paper etc. in case of soaking electrode in another sample solution.
Figture-2 Example of pH measurement
5. | Matters to be reported
The test report should include the following matters.
| (1) | pH of suspended soils
| (2) | That content in case to use different method from this standard 4.partially.
| (3) | Others and special instruction
Supplementing hole of comparison electrode internal liquid
Combined electrode
Liquid junction
Sample solution

## pH (H2O2)
Phương pháp kiểm tra độ axit trong đất và đá sử dụng dung dịch hydorogen peroxide (H2O2)
Hội kỹ thuật địa chất Nhật Bản (JGS 0271-2015)
1. | Phạm vi áp dụng
Tiêu chuẩn này quy định phương pháp kiểm tra pH của huyền phù đất. Đất được tiền xử lý bằng dung dịch H2O2 và nước để đánh giá khả năng axit hóa của đất. Đất được sử dụng để kiểm tra là loại đất được loại bỏ các hạt đất và đá trên 2mm.
Chú ý
Đất có thành phần hữu cơ cao được phân loại dựa vào JGS 0511 không nằm trong phạm vi áp dụng của phương pháp này bởi vì pH có khả năng giảm do sự oxi hóa các chất hữu cơ
2. | Các tiêu chuẩn trích dẫn
Các tiêu chuẩn dưới đây được trích dẫn một phần đến tiêu chuẩn này. Các tiêu chuẩn trích dẫn được áp dụng phiên bản hiện tại.
| JIS A 1201 | Chuẩn bị mẫu đất trộn cho việc kiểm tra đất
| JIS K 0557 | Water for test of diversion of water and wastewater. Nước cho việc kiểm tra dòng nước và nước thải
| JIS K 8230 | Hydorogen peroxide (Thuốc thử)
| JIS R 3503 | Glassware for chemical analysis. Dụng cụ thủy tinh cho việc phân tích
| JIS Z 8802 | Method for pH measurement. Phương pháp đo pH
| JGS 0051 | Method for engineering classification of ground materials. Phương pháp phân loại mẫu đất
| JGS 0211 | Test method for pH of suspended soils. Phương pháp kiểm tra pH cho huyền phù của đất
3. | Điều khoản và định nghĩa
Terms and definition of this standard shall be subject to following. Điều khoản và định nghĩa của tiêu chuẩn này được mô tả dưới đây.
| 3.1 | Khả năng oxi hóa
Quá trình oxi hóa dất bắt nguồn từ các thành phần khoáng trong đất từ đó chỉ tiêu pH được đo đạc bằng cách oxi hóa bằng dung dịch hydrogen peroxide.
| Chú ý | Đo đạc pH không cho thấy được mức độ oxi hóa của đất trong môi trường bởi vì phương pháp này mẫu đất được được oxi hóa mạnh hơn trong môi trường thực tế.
| 3.2 | Mẫu đá nghiền
Mẫu này được nghiền thành các hạt dưới 2 mm bằng búa và các thiết bị nghiền.
4. | Thiết bị đo đạc và thuốc thử
Test equipment and reagent shall be subject to following. Thiết bị đo đạc và thuốc thử được mô tả bên dưới
| 4.1 | pH kế điện cực thủy tinh
Giá trị tối thiểu đọc được dưới 0.1 được quy định trong JIS Z 8802
| 4.2 | Weight balance. Cân
Có thể đo được đến 0.01
| 4.3 | Nước
Nước A2 được quy định trong JIS K 0057
| 4.4 | beaker cao
It shall be capacity from 200mL to 500ml prescribed for JIS R 3503. Có thể tích từ 200ml đến 500ml được quy định trong JIS R 3503
| Chú ý 1 | It shall be used 10 times solvent volume to keep tester safety. Use larger capacity if bumping is a concern. Dung môi được sử dụng gấp 10 lần để an toàn cho người đo. Sử dụng beaker lớn hơn nếu dung dịch bắn ra ngoài.
| Chú ý 2 | Ví dụ về beaker cao trong hình 1
Hình-1 Beaker cao ( Thể tích 200mL )
| 4.5 | Dung dịch hydorogen peroxide
Dung dịch hydrogen peroxide (30%) được quy định trong JIS K 8230
| Chú ý | Cần đọc kỹ các nguyên tắc an toàn vì hydrogen peroxide(30%) là một dung dịch mạnh. Đeo kính, găng tay và làm việc với các thiết bị và máy móc kín hoặc trong tủ hút.
| 4.6 | Dung dịch sodium hydroxide
Nồng độ khoảng 10 mmol/L (0.04%)
| 4.7 | Dung dịch chuẩn pH
Được quy định trong JIS Z 8802
|  | a) | Dung dịch chuẩn phosphate trung tính pH 6.86
|  | b) | Dung dịch chuẩn Phthalate pH 4.01 hoặc dung dịch chuẩn Borate 9.18
| 4.8 | Ray
Ray có kích thước lỗ 2 mm
| Chú ý | Ray kim loại được quy định trong JIS Z 8801-1 hoặc có thể sử dụng loại phi kim loại
| 4.9 | Những thiết bị khác
|  | a) | Thiết bị nghiền (cối chày kim loại, búa, máy nghiền)
|  | b) | Kính quan sát
|  | c) | Đĩa đun, thiết bị đun như là ấm đun.
|  | d) | Que khuấy
| Lưu ý | Ví dụ kính quan sát được trình bày như Hình-2
Hình-2 Kính quan sát
5. | Thiết bị và hóa chất
Mẫu được chuẩn bị theo mục 5.1 mẫu đất hoặc 5.2 mẫu đất đá được nghiền
| 5.1 | Mẫu đất
|  | a) | Sử dụng mẫu đã xữ lý theo mục 6.3 bằng phương pháp làm khô tự nhiên theo JIS A 1201 "Chuẩn bị mẫu đất bị xáo trộn để kiểm tra mẫu đất".
|  | b) | Xáo trộn đất lên, đem rây bằng rây có kích thước 2mm sau khi đã loại bỏ những mẫu gỗ, chất vô cơ có kích thước lớn hơn 2mm
|  | c) | Chuẩn bị mẫu ít nhất là 2g theo phương pháp mục 5.1 như JIS A 1201 "Chuẩn bị mẫu đất bị xáo trộn để kiểm tra mẫu đất".
| 5.2 | Mẫu đá
|  | a) | Chuẩn bị mẫu đá có kích thước từ 10 ~ 20 mm bằng thiết bị nghiền đá. Sấy khô trong trường hợp mẫu có nước.
|  | b) | Sau đó rây mẫu bằng rây có kích thước 2mm
|  | Lưu ý 1 | Tiêu chuẩn này không quy định về phương pháp nghiền, người thực hiện đo có thể chọn một trong các phương pháp sau đây: nghiền thủ công bằng búa hoặc cối chày, nghiền bằng máy.
|  | Lưu ý 2 | Sử dụng các thiết bị bảo hộ trong trường hợp dùng các thiết bị thủ công để nghiền đá.
|  | c) | Chuẩn bị mẫu ít nhất là 2g theo phương pháp mục 5.1 như JIS A 1201 "Chuẩn bị mẫu đất bị xáo trộn để kiểm tra mẫu đất".
6. | Phương pháp kiểm tra
Phương pháp kiểm tra được thực hiện theo các bước sau.
| 6.1 | Xử lý bằng dụng dịch hydro peroxide
Xử lý bằng dụng dịch hydro peroxide được thực hiện bằng các bước sau
|  | a) | Cân ms(g) mẫu và cho vào beaker.
|  | b) | Cân tổng khối lượng của beaker và mẫu mt(g)
|  | Lưu ý | Chính xác đến 0.01g
|  | c) | Chỉnh pH dung dịch hydorogen peroxide đến 6 bằng NaOH 10 mmol /L (0.04%)
|  | d) | Thêm từ từ ms×mL dung dịch vào trong beaker và đậy bằng mặt kính quan sát.
|  | Lưu ý | Phòng khí có phản ứng mạnh xảy ra và có hiện tượng sủi bọt trong beaker.
|  | * | Thêm từ từ dung dịch hydro peroxide
|  | * | Làm lạnh beaker bằng nước
|  | * | Sử dụng beaker có dung tích lớn
|  | e) | Gia nhiệt beaker có đậy bằng mặt kính quan sát bằng máy gia nhiệt cho đến khi beaker nóng lên (không sôi), đến khi phản ứng xảy ra hoàn toàn hoặc là không có phản ứng mạnh xảy ra. Trong lúc gia nhiệt dùng đũa thủy tinh khuấy đều.
|  | f) | Kết thúc quá trình gia nhiệt khi bóng khí mất đi và nhiệt độ của beaker bằng với nhiệt độ phòng.
|  | Lưu ý | Chú ý không quan sát khi dung dịch đang sôi lên trong lúc gia nhiệt.
| 6.2 | Hiệu chỉnh máy đo pH
Được tiến hành thực hiện theo mục 6.1 "Hiệu hỉnh máy đo pH" theo JGS 0211"Phương pháp xác định pH của đất".
| 6.3 | Đo pH
|  | a) | Mẫu được đo sau khi đã thêm nước và khuấy đều. Lượng nước được thêm vào sao cho tổng khối lượng của mẫu và beaker bằng với (mt+ms×10) sau khi đã thêm nước vào.
|  | Lưu ý | Mục đích là để phục hồi lại lượng nước sau quá trình gia nhiệt
|  | b) | Nhúng điện cực vào trong dung dịch mẫu sau khi đã chuyển vào trong ống đo.
|  | c) | Đọc giá trị pH khi pH ổn định.
|  | Lưu ý 1 | Đặt điện cực thủy tinh ngâm vào trong nước 12 tiếng trước nếu như điện cực không được sử dụng trong một khoản thời gian dài.
|  | Lưu ý 2 | Nhiệt độ của pH được đo bằng với nhiệt độ phòng. Cài đặt nhiệt độ của máy đo pH đến nhiệt độ chuẩn nếu như máy đo pH không có chức năng điều chỉnh nhiệt độ
|  | Lưu ý 3 | Dùng oxalate thay vì phthalate trong trường hợp pH của dung dịch mẫu lớn hơn 2 và sử dụng dụng dịch chuẩn pH borate hoặc là carbonate trong trường hợp pH lớn hơn 10.
|  | Lưu ý 4 | Rửa điện cực bằng nước và lau bằng khăn giấy. Trong trường hợp điện cực được ngâm vào trong một dung dịch chuẩn pH khác.
|  | Lưu ý 5 | Dung dịch phải được đo ở nhiệt độ phòng để giảm thiểu sự khác biệt nhiệt độ giữa dung dịch chuẩn pH và dung dịch mẫu.
|  | Lưu ý 6 | Hãy cẩn thận vì giá trị pH có thể không có độ lập trong khoảng ±0.1. Bằng cách này nó có thể được đo mà không cần phải chuyển dung dịch mẫu vào trong một vật chứa khác trong trường hợp điện cực pH ngập sâu vào trong phần dung dịch như hình số 3.
|  | Lưu ý 7 | Có thể còn sót lại đất và đá khi chuyển dung dịch mẫu vào trong ống đo pH.
|  | Lưu ý 8 | Có thể giá trị pH không giữ nguyên trong khoảng ±0.1 vì giá trị p dễ thay đổi trong trường hợp đặc tính hấp thụ của mẫu thấp. Hãy tính giá trị pH bằng giá trị trung bình trong vòng ±0.2 nếu gặp trường hợp này.

## Water Content
Test Method for Water Content Soils
Japanese Industial Standard (JIS A 1203:1999)
1. | Applicable scope
This standard 2.prescribes test method to measure water content in soils by using automatic oven.
2. | Citation standard
The following standard consists on a part of this standard rule to be quoted this standard.
This standard shall be applied current version.
JIS R 3503 Glass equipment for chemical analysis
3. | Definition
Definition of this standard shall be the followings.
| a) | Water content
The ratio of water mass in soils lost in 100 ± 5 ℃ automatic oven to dry soil mass. It shall be shown percentage.
4. | Test equipment
Test equipment shall be the followings
| a) | Container shall be no variation in mass in test.
| b) | Automatic oven shall hold 110 ± 5 ℃ at temperature.
Reference
it's preferable that automatic oven is circulation air flow system to circulate oven air by compulsion by electrical fan
| c) | Weight balance shall be to read minimum shown in Table-1.
| d) | Desicator shall be prescribed by JIS R 3503 or container has the same function as this, and is put moisture absorbent such as silica-gel and calcium chloride.
|  | Table-1 | Minimum reading value of weight balance to be used to measure sample mass
Unit : g
|  | Sample mass |  | Minimum reading value
|  | under 10 |  | 0.001
|  | more than 10 but less than 100 |  | 0.01
|  | more than 100 but less than 1000 |  | 0.1
|  | more than 1000 |  | 1
5. | Sample
Take moderate amount of sample to respond to test purpose and sample particle size.
Reference
The rough standard of necessary minimum mass as sample is shown in Reference Table-1.
Take a little heavy-handed with the amount of sample in case that sample has coarse-grained fraction.
| Reference Table-1. |  | The rough standard of necessary minimum mass to measure water content
| Maximum particle size of sample |  |  | Minimum mass of sample
(mm)
| 75 |  |  | 5～30kg
| 37.5 |  |  | 1～5kg
| 19 |  |  | 150～300g
| 4.75 |  |  | 30～100g
| 2 |  |  | 10～30g
| 0.425 |  |  | 5～10g
6. | Test method
Test method shall be following
| a) | Measure container weight mc(g).
| b) | Put sample into container and mesure total weight ma(g)
| c) | Put sample with container into automatic oven dry up at 110±5℃ until sample weight is constant in oven.
| (d) | Put sample with container into desicator and measure total weight mb(g) after cooling down up to near room temperature
Reference
The time that sample weight is constant is about 18～24 hours.
7. | Calculation
Water content shall be calculated by following formula
Herein
|  | w: | Water content (%)
|  | ma: | Mass of sample and container (g)
|  | mb: | Mass of dry sample and container (g)
|  | mc: | Mass of container (g)
8. | Report
The test report should include the following matters.
| a) | Water content in soils
𝑤=(𝑚a−𝑚𝑏)/(𝑚𝑏−𝑚𝑐)×100

## Data Sheet
JGS | 0211 | Test for ( pH ・ Electric conductivity ) of Suspended Soils
0212
Subject Line of Investigation | [6 empty] | Test Date | 2017-03-01
[7 empty] | Tester | Masami Oue
Using Standard solution |  |  | Oxalate | Phthalate |  | Neutral phosphate | Borate | Carbonate
Temperature (℃) |  |  |  | 18 |  | 18
pH |  |  |  | 4.00 |  | 6.89
Sample Number (deepness) |  |  | T1-1(1.00～1.80m) |  |  |  | T1-2(2.00～2.80m)
Beaker No. |  |  | 1A |  | 1B |  | 2A |  | 2B
Wet sample mass |  | m g | 20 |  | 20 |  | 69.9 |  | 71.2
Dry sample mass by Calcuration |  | msg | 10.4 |  | 10.4 |  | 30.1 |  | 30.7
Additonal water amount |  | Vwml | 42.4 |  | 42.4 |  | 110.7 |  | 113
The ratio of water mass to dry sample mass |  | Rw | 5 |  | 5 |  | 5 |  | 5
Sample solution temperature |  | ℃ | 25.2 |  | 25.3 |  | 18 |  | 18
pH | Measuring value |  | 6.67 |  | 6.71 |  | 6.6 |  | 6.6
| Average |  | 6.7 |  |  |  | 6.6
EC | Measuring value xmS/m |  | 8.61 |  | 8.58 |  | 14 |  | 16
| Average xmS/m |  | 8.6 |  |  |  | 15
Water content | Container No. |  | 122 | 852 |  | 1281 | 367 | 368 |  | 369
| ma | g | 42.04 | 42.22 |  | 42.34 | 42.94 | 44.1 |  | 44.1
| mb | g | 32.47 | 32.54 |  | 32.58 | 31.13 | 31.6 |  | 31.6
| mc | g | 22.18 | 22.17 |  | 22.18 | 22.2 | 22.1 |  | 22.1
| w | % | 93 | 93 |  | 94 | 132 | 132 |  | 132
| Average value w | % | 93 |  |  |  | 132
Special instruction |  |  | We measured to use 30g dry mass sample so that sample had particle more than 2mm but sample was small amount. |  |  |  | Soil color is blackish brown
Sample Number (deepness) |  |  | T1-1(1.00～1.80m) |  |  |  | T1-2(2.00～2.80m)
Beaker No. |  |  | 3A |  | 3B |  | 4A |  | 4B
Wet sample mass |  | m g | 120.1 |  | 120 |  | 39.2 |  | 39.1
Dry sample mass by Calcuration |  | msg | 30 |  | 30 |  | 30 |  | 30
Additonal water amount |  | Vwml | 59.9 |  | 60 |  | 140.8 |  | 140.9
The ratio of water mass to dry sample mass |  | Rw | 5 |  | 5 |  | 5 |  | 5
Sample solution temperature |  | ℃ | 25.1 |  | 25.1 |  | 25.3 |  | 25.2
pH | Measuring value |  | 5.62 |  | 5.59 |  | 9.28 |  | 9.3
| Average |  | 5.6 |  |  |  | 9.3
EC | Measuring value xmS/m |  | 7.15 |  | 7.02 |  | 43 |  | 42.8
| Average xmS/m |  | 7.1 |  |  |  | 42.9
Water content | Container No. |  | 717 | 365 |  | 1890 | 556 | 1914 |  | 1256
| ma | g | 40.06 | 38.81 |  | 37.91 | 42.1 | 43.84 |  | 44.84
| mb | g | 26.74 | 26.29 |  | 26.1 | 37.43 | 38.78 |  | 39.55
| mc | g | 22.18 | 22.2 |  | 22.19 | 22.17 | 22.19 |  | 22.2
| w | % | 292.1 | 306.1 |  | 302 | 30.6 | 30.5 |  | 30.5
| Average value w | % | 300.1 |  |  |  | 30.5
Special instruction |  |  | We added water more than the ruled amount so that sample was not suspended sistuation to be added the ruled amount of water. |  |  |  | We made samples after removing of oxdized parts so that sample surface was oxidized to yellow-brown color.
𝑚𝑠=𝑚/(1+𝑤/100)
𝑅𝑤=(𝑚−𝑚𝑠+𝑉𝑤𝜌𝑤)/𝑚𝑠
= Water density=1.0
𝜌w= Water density=1.0
Note on A1: Masami Oue: Choose measured items and JGS number from pH and EC
Note on H1: Masami Oue: Choose measured items and JGS number from pH and EC
Note on AK16: Masami Oue: Measure pH while holding temperature at 25±0.5℃ in case that EC meter which does't have temperature compensation function is used
Note on AK17: Masami Oue: Measure pH value up to two decimal places and round one decimal places when average is calcurated.
Note on AB20: Masami Oue: Measure EC value up to 3 significant digits and round 2 digits when average is calcurated.